## Sheet1
| force_N | disp_mm | e_xx | e_xx_std | e_yy | e_yy_std
0 | 4 | -0.002 | -0.000265794 | 0.0003130179 | -8.806068e-05 | 0.0004173028
0.5 | 4 | -0.002 | -0.0003100841 | 0.0003623275 | -0.0001284591 | 0.0004734859
1 | 4 | 0.041 | -0.0003296132 | 0.0005394962 | -0.0003806977 | 0.0009109929
1.5 | 4 | 0.12 | -0.0005752085 | 0.0007471221 | -0.0005008182 | 0.00110164
2 | 4 | 0.203 | -0.0008054462 | 0.0008029071 | -0.0003604541 | 0.00132556
2.5 | 5 | 0.284 | -0.00149281 | 0.001023413 | -0.0009143365 | 0.001219413
3 | 5 | 0.366 | -0.002228056 | 0.001158501 | -0.001045713 | 0.001338449
3.5 | 5 | 0.448 | -0.003048482 | 0.001509474 | -0.002168824 | 0.001614762
4 | 8 | 0.528 | -0.003537376 | 0.001698785 | -0.002517986 | 0.001968949
4.5 | 13 | 0.609 | -0.00337077 | 0.001727554 | -0.003213529 | 0.002281416
5 | 20 | 0.687 | -0.002719889 | 0.001667846 | -0.003712568 | 0.002550603
5.5 | 26 | 0.767 | -0.002281541 | 0.001776626 | -0.003793236 | 0.002658741
6 | 33 | 0.847 | -0.001633002 | 0.001689922 | -0.003867862 | 0.002818331
6.5 | 41 | 0.926 | -0.001133159 | 0.002088261 | -0.003966299 | 0.002887651
7 | 49 | 1.008 | -0.0004726154 | 0.002607674 | -0.004587083 | 0.0028018
7.5 | 59 | 1.087 | 0.0006017013 | 0.002481038 | -0.005400367 | 0.003140792
8 | 69 | 1.168 | 0.001751489 | 0.002498696 | -0.005873604 | 0.003526002
8.5 | 80 | 1.249 | 0.00261158 | 0.002709808 | -0.005799812 | 0.003606627
9 | 91 | 1.327 | 0.003784163 | 0.002739861 | -0.006239307 | 0.003702592
9.5 | 103 | 1.407 | 0.005132956 | 0.002796307 | -0.006961274 | 0.004354903
10 | 114 | 1.486 | 0.006613473 | 0.002739171 | -0.007381285 | 0.004277504
10.5 | 126 | 1.566 | 0.008171179 | 0.002678945 | -0.008332379 | 0.004873431
11 | 137 | 1.648 | 0.01022888 | 0.002103109 | -0.009285817 | 0.005449322
11.5 | 146 | 1.726 | 0.01312563 | 0.001860592 | -0.01064738 | 0.006227576
12 | 150 | 1.807 | 0.01634422 | 0.003639624 | -0.01099878 | 0.00679075
12.5 | 151 | 1.886 | 0.02090563 | 0.005923559 | -0.01084822 | 0.006785418
13 | 150 | 1.968 | 0.0265614 | 0.007804772 | -0.01064292 | 0.006578482
13.5 | 147 | 2.05 | 0.03273902 | 0.009103256 | -0.01069262 | 0.006630928
14 | 143 | 2.13 | 0.03919134 | 0.01165615 | -0.01076373 | 0.006701986
14.5 | 140 | 2.214 | 0.04964299 | 0.02670709 | -0.02300216 | 0.01663538